## Raman
file | folder | relpath | date | material | sample | zone | site | kind | rep | label | run | label_parsed | label_vs_fit_diff | Si_pos_raw | calib_shift | WS2_2LA_E2g_raw | WS2_2LA_E2g_cal | WS2_2LA_E2g_fwhm | WS2_2LA_E2g_height | WS2_A1g_raw | WS2_A1g_cal | WS2_A1g_fwhm | WS2_A1g_height | WS2_I2LA_over_IA1g | MoS2_E2g_raw | MoS2_E2g_cal | MoS2_E2g_fwhm | MoS2_E2g_height | MoS2_A1g_raw | MoS2_A1g_cal | MoS2_A1g_fwhm | MoS2_A1g_height | MoS2_delta | MoS2_layers_est | MoS2_A1g_over_Si
260220 WS2 #1 Z1-1 Raman (416.99).txt | 260220 [WS2] | 260220 [WS2]\260220 WS2 #1 Z1-1 Raman (416.99).txt | 260220 | WS2 | 1 | Z1 | 1 | Raman | 1 | 416.99 | 260220 WS2 #1 | A1g=416.99 | 0 | 520.306 | 0.394 | 353.288 | 353.682 | 15.453 | 817.383 | 416.99 | 417.384 | 6.491 | 80.862 | 10.108
260220 WS2 #1 Z1-2 Raman (417.85).txt | 260220 [WS2] | 260220 [WS2]\260220 WS2 #1 Z1-2 Raman (417.85).txt | 260220 | WS2 | 1 | Z1 | 2 | Raman | 1 | 417.85 | 260220 WS2 #1 | A1g=417.85 | -1.321 | 519.727 | 0.973 | 352.893 | 353.866 | 14.907 | 865.279 | 416.529 | 417.502 | 7.338 | 87.636 | 9.874
260220 WS2 #1 Z2-1 Raman (417.85).txt | 260220 [WS2] | 260220 [WS2]\260220 WS2 #1 Z2-1 Raman (417.85).txt | 260220 | WS2 | 1 | Z2 | 1 | Raman | 1 | 417.85 | 260220 WS2 #1 | A1g=417.85 | -0.722 | 519.646 | 1.054 | 352.166 | 353.22 | 13.716 | 1106.216 | 417.128 | 418.181 | 7.57 | 125.334 | 8.826
260220 WS2 #1 Z2-2 Raman (417.85).txt | 260220 [WS2] | 260220 [WS2]\260220 WS2 #1 Z2-2 Raman (417.85).txt | 260220 | WS2 | 1 | Z2 | 2 | Raman | 1 | 417.85 | 260220 WS2 #1 | A1g=417.85 | -1.048 | 519.607 | 1.093 | 351.851 | 352.943 | 13.136 | 1536.722 | 416.802 | 417.895 | 8.951 | 212.534 | 7.23
260220 WS2 #1 Z3-1 Raman (416.99).txt | 260220 [WS2] | 260220 [WS2]\260220 WS2 #1 Z3-1 Raman (416.99).txt | 260220 | WS2 | 1 | Z3 | 1 | Raman | 1 | 416.99 | 260220 WS2 #1 | A1g=416.99 | -0.216 | 519.56 | 1.14 | 351.592 | 352.732 | 13.539 | 1333.933 | 416.774 | 417.914 | 7.848 | 183.622 | 7.265
260220 WS2 #1 Z3-2 Raman (417.85).txt | 260220 [WS2] | 260220 [WS2]\260220 WS2 #1 Z3-2 Raman (417.85).txt | 260220 | WS2 | 1 | Z3 | 2 | Raman | 1 | 417.85 | 260220 WS2 #1 | A1g=417.85 | -0.702 | 519.644 | 1.056 | 351.721 | 352.777 | 13.28 | 1517.869 | 417.148 | 418.204 | 7.896 | 210.809 | 7.2
260220 WS2 #1 Z3-2 Raman_2 (418.84).txt | 260220 [WS2] | 260220 [WS2]\260220 WS2 #1 Z3-2 Raman_2 (418.84).txt | 260220 | WS2 | 1 | Z3 | 2 | Raman | 2 | 418.84 | 260220 WS2 #1 | A1g=418.84 | -1.112 | 519.544 | 1.156 | 351.327 | 352.483 | 13.075 | 1813.815 | 417.728 | 418.885 | 9.145 | 358.588 | 5.058
260220 WS2 #1 Z2-2 Raman (419.55).txt | 260223-2 [WS2] | 260223-2 [WS2]\260220 WS2 #1 Z2-2 Raman (419.55).txt | 260220 | WS2 | 1 | Z2 | 2 | Raman | 1 | 419.55 | 260220 WS2 #1 | A1g=419.55 | -2.809 | 518.972 | 1.728 | 351.397 | 353.125 | 12.297 | 1849.505 | 416.741 | 418.469 | 8.214 | 275.066 | 6.724
260223 WS2 #1 Z1-1 Raman (418.7).txt | 260223-2 [WS2] | 260223-2 [WS2]\260223 WS2 #1 Z1-1 Raman (418.7).txt | 260223 | WS2 | 1 | Z1 | 1 | Raman | 1 | 418.7 | 260223 WS2 #1 | A1g=418.7 | -2.446 | 518.546 | 2.154 | 351.528 | 353.682 | 13.04 | 517.959 | 416.254 | 418.408 | 8.264 | 77.001 | 6.727
260223 WS2 #1 Z1-2 Raman (418.7).txt | 260223-2 [WS2] | 260223-2 [WS2]\260223 WS2 #1 Z1-2 Raman (418.7).txt | 260223 | WS2 | 1 | Z1 | 2 | Raman | 1 | 418.7 | 260223 WS2 #1 | A1g=418.7 | -2.557 | 518.27 | 2.43 | 351.021 | 353.452 | 13.767 | 681.706 | 416.143 | 418.573 | 8.832 | 97.115 | 7.02
260224 MoS2 #1 Z1-1_Raman.txt | 260225 [MoS2] | 260225 [MoS2]\260224 MoS2 #1 Z1-1_Raman.txt | 260224 | MoS2 | 1 | Z1 | 1 | Raman | 1 |  | 260224 MoS2 #1 |  |  | 518.492 | 2.208 | [9 empty] | 383.487 | 385.695 | 6.289 | 17.498 | 404.77 | 406.978 | 7.741 | 57.467 | 21.283 | 1-2L | 0.064
260224 MoS2 #1 Z1-2_Raman.txt | 260225 [MoS2] | 260225 [MoS2]\260224 MoS2 #1 Z1-2_Raman.txt | 260224 | MoS2 | 1 | Z1 | 2 | Raman | 1 |  | 260224 MoS2 #1 |  |  | 518.607 | 2.093 | [9 empty] | 383.229 | 385.322 | 5.327 | 33.626 | 404.372 | 406.465 | 7.087 | 108.652 | 21.143 | 1-2L | 0.066
260224 MoS2 #1 Z2-1_Raman.txt | 260225 [MoS2] | 260225 [MoS2]\260224 MoS2 #1 Z2-1_Raman.txt | 260224 | MoS2 | 1 | Z2 | 1 | Raman | 1 |  | 260224 MoS2 #1 |  |  | 517.946 | 2.754 | [9 empty] | 382.202 | 384.955 | 7.104 | 66.115 | 403.376 | 406.129 | 8.817 | 249.058 | 21.174 | 1-2L | 0.314
260224 MoS2 #1 Z2-2_Raman.txt | 260225 [MoS2] | 260225 [MoS2]\260224 MoS2 #1 Z2-2_Raman.txt | 260224 | MoS2 | 1 | Z2 | 2 | Raman | 1 |  | 260224 MoS2 #1 |  |  | 518.843 | 1.857 | [9 empty] | 383.153 | 385.01 | 6.341 | 49.307 | 404.47 | 406.328 | 7.571 | 150.278 | 21.317 | 1-2L | 0.177
260224 MoS2 #1 Z3-1_Raman.txt | 260225 [MoS2] | 260225 [MoS2]\260224 MoS2 #1 Z3-1_Raman.txt | 260224 | MoS2 | 1 | Z3 | 1 | Raman | 1 |  | 260224 MoS2 #1 |  |  | 518.328 | 2.372 | [9 empty] | 382.503 | 384.875 | 7.815 | 73.47 | 404.29 | 406.662 | 6.94 | 231.969 | 21.788 | 2-3L | 0.429
260224 MoS2 #1 Z3-2_Raman.txt | 260225 [MoS2] | 260225 [MoS2]\260224 MoS2 #1 Z3-2_Raman.txt | 260224 | MoS2 | 1 | Z3 | 2 | Raman | 1 |  | 260224 MoS2 #1 |  |  | 518.026 | 2.674 | [9 empty] | 381.933 | 384.608 | 8.236 | 103.079 | 404.297 | 406.971 | 7.827 | 314.135 | 22.363 | 2-3L | 0.428
260225 MoS2 #1 Z1-1_Raman.txt | 260225 [MoS2] | 260225 [MoS2]\260225 MoS2 #1 Z1-1_Raman.txt | 260225 | MoS2 | 1 | Z1 | 1 | Raman | 1 |  | 260225 MoS2 #1 |  |  | 518.902 | 1.798 | [9 empty] | 384.132 | 385.931 | 2.712 | 10.769 | 404.459 | 406.258 | 7.363 | 31.199 | 20.327 | 1-2L | 0.018
260225 MoS2 #1 Z2-1_Raman.txt | 260225 [MoS2] | 260225 [MoS2]\260225 MoS2 #1 Z2-1_Raman.txt | 260225 | MoS2 | 1 | Z2 | 1 | Raman | 1 |  | 260225 MoS2 #1 |  |  | 518.921 | 1.779 | [9 empty] | 383.903 | 385.683 | 5.516 | 91.701 | 403.806 | 405.585 | 7.406 | 317.687 | 19.903 | 1-2L | 0.213
260225 MoS2 #1 Z2-2_Raman.txt | 260225 [MoS2] | 260225 [MoS2]\260225 MoS2 #1 Z2-2_Raman.txt | 260225 | MoS2 | 1 | Z2 | 2 | Raman | 1 |  | 260225 MoS2 #1 |  |  | 518.71 | 1.99 | [9 empty] | 384.212 | 386.201 | 5.552 | 76.209 | 403.546 | 405.536 | 7.37 | 256.237 | 19.334 | 1L | 0.338
260225 MoS2 #2 Z1-1_Raman.txt | 260225 [MoS2] | 260225 [MoS2]\260225 MoS2 #2 Z1-1_Raman.txt | 260225 | MoS2 | 2 | Z1 | 1 | Raman | 1 |  | 260225 MoS2 #2 |  |  | 518.856 | 1.844 | [13 empty] | 409.999 | 411.843 | 24.34 | 46.227 |  |  | 0.026
260225 MoS2 #2 Z1-2_Raman.txt | 260225 [MoS2] | 260225 [MoS2]\260225 MoS2 #2 Z1-2_Raman.txt | 260225 | MoS2 | 2 | Z1 | 2 | Raman | 1 |  | 260225 MoS2 #2 |  |  | 518.851 | 1.849 | [13 empty] | 411.476 | 413.324 | 2.072 | 11.151 |  |  | 0.007
260225 MoS2 #2 Z2-1_Raman.txt | 260225 [MoS2] | 260225 [MoS2]\260225 MoS2 #2 Z2-1_Raman.txt | 260225 | MoS2 | 2 | Z2 | 1 | Raman | 1 |  | 260225 MoS2 #2 |  |  | 518.652 | 2.048 | [9 empty] | 383.886 | 385.934 | 4.809 | 53.538 | 403.24 | 405.288 | 5.379 | 166.762 | 19.354 | 1L | 0.164
260225 MoS2 #2 Z2-2_Raman.txt | 260225 [MoS2] | 260225 [MoS2]\260225 MoS2 #2 Z2-2_Raman.txt | 260225 | MoS2 | 2 | Z2 | 2 | Raman | 1 |  | 260225 MoS2 #2 |  |  | 518.661 | 2.039 | [9 empty] | 383.803 | 385.842 | 8.043 | 59.986 | 403.677 | 405.715 | 7.141 | 194.348 | 19.873 | 1-2L | 0.224
260225 MoS2 #2 Z3-1_Raman.txt | 260225 [MoS2] | 260225 [MoS2]\260225 MoS2 #2 Z3-1_Raman.txt | 260225 | MoS2 | 2 | Z3 | 1 | Raman | 1 |  | 260225 MoS2 #2 |  |  | 518.617 | 2.083 | [9 empty] | 382.782 | 384.865 | 6.068 | 82.989 | 403.425 | 405.508 | 6.723 | 250.542 | 20.643 | 1-2L | 0.292
260225 MoS2 #2 Z3-2_Raman.txt | 260225 [MoS2] | 260225 [MoS2]\260225 MoS2 #2 Z3-2_Raman.txt | 260225 | MoS2 | 2 | Z3 | 2 | Raman | 1 |  | 260225 MoS2 #2 |  |  | 518.869 | 1.831 | [9 empty] | 382.04 | 383.87 | 6.398 | 190.727 | 404.323 | 406.154 | 8.172 | 525.342 | 22.284 | 2-3L | 0.49
260226 MoS2 #1 Z2-1_Raman (20.57).txt | 260226 [MoS2] | 260226 [MoS2]\260226 MoS2 #1 Z2-1_Raman (20.57).txt | 260226 | MoS2 | 1 | Z2 | 1 | Raman | 1 | 20.57 | 260226 MoS2 #1 | delta=20.57 | -0.847 | 521.042 | -0.342 | [9 empty] | 386.165 | 385.823 | 7.835 | 93.256 | 405.888 | 405.546 | 6.999 | 257.853 | 19.723 | 1-2L | 0.194
260226 MoS2 #1 Z2-2_Raman (18.86).txt | 260226 [MoS2] | 260226 [MoS2]\260226 MoS2 #1 Z2-2_Raman (18.86).txt | 260226 | MoS2 | 1 | Z2 | 2 | Raman | 1 | 18.86 | 260226 MoS2 #1 | delta=18.86 | 0.723 | 520.434 | 0.266 | [9 empty] | 385.557 | 385.823 | 7.896 | 100.833 | 405.14 | 405.406 | 7.001 | 301.433 | 19.583 | 1-2L | 0.216
260226 MoS2 #1 Z3-1_Raman (23.14).txt | 260226 [MoS2] | 260226 [MoS2]\260226 MoS2 #1 Z3-1_Raman (23.14).txt | 260226 | MoS2 | 1 | Z3 | 1 | Raman | 1 | 23.14 | 260226 MoS2 #1 | delta=23.14 | -0.531 | 520.615 | 0.085 | [9 empty] | 384.329 | 384.414 | 7.773 | 191.36 | 406.938 | 407.023 | 7.935 | 544.37 | 22.609 | 2-3L | 0.825
260226 MoS2 #2 Z1-1_Raman (x).txt | 260226 [MoS2] | 260226 [MoS2]\260226 MoS2 #2 Z1-1_Raman (x).txt | 260226 | MoS2 | 2 | Z1 | 1 | Raman | 1 | x | 260226 MoS2 #2 | no-peak |  | 520.601 | 0.099 | [9 empty] | 383.639 | 383.739 | 7.486 | 8.755 | 406.581 | 406.68 | 7.178 | 11.052 | 22.942 | 2-3L | 0.007
260226 MoS2 #2 Z1-2_Raman (x).txt | 260226 [MoS2] | 260226 [MoS2]\260226 MoS2 #2 Z1-2_Raman (x).txt | 260226 | MoS2 | 2 | Z1 | 2 | Raman | 1 | x | 260226 MoS2 #2 | no-peak |  | 520.228 | 0.472 | [9 empty] | 384.361 | 384.832 | 6.954 | 13.058 | 405.332 | 405.803 | 8.062 | 43.138 | 20.971 | 1-2L | 0.027
260226 MoS2 #2 Z2-1_Raman (18.86).txt | 260226 [MoS2] | 260226 [MoS2]\260226 MoS2 #2 Z2-1_Raman (18.86).txt | 260226 | MoS2 | 2 | Z2 | 1 | Raman | 1 | 18.86 | 260226 MoS2 #2 | delta=18.86 | 0.43 | 520.475 | 0.225 | [9 empty] | 385.745 | 385.97 | 6.823 | 95.13 | 405.035 | 405.26 | 6.722 | 276.304 | 19.29 | 1L | 0.195
260226 MoS2 #2 Z2-2_Raman (19.71).txt | 260226 [MoS2] | 260226 [MoS2]\260226 MoS2 #2 Z2-2_Raman (19.71).txt | 260226 | MoS2 | 2 | Z2 | 2 | Raman | 1 | 19.71 | 260226 MoS2 #2 | delta=19.71 | 0.082 | 520.694 | 0.006 | [9 empty] | 385.607 | 385.613 | 7.067 | 88.591 | 405.399 | 405.405 | 6.378 | 292.893 | 19.792 | 1-2L | 0.217
260226 MoS2 #2 Z3-1_Raman (24.86).txt | 260226 [MoS2] | 260226 [MoS2]\260226 MoS2 #2 Z3-1_Raman (24.86).txt | 260226 | MoS2 | 2 | Z3 | 1 | Raman | 1 | 24.86 | 260226 MoS2 #2 | delta=24.86 | -0.015 | 520.602 | 0.098 | [9 empty] | 383.451 | 383.55 | 5.82 | 132.131 | 408.296 | 408.394 | 6.087 | 391.874 | 24.845 | 3-4L | 2.22
260226 MoS2 #3 Z1-1_Raman (x).txt | 260226 [MoS2] | 260226 [MoS2]\260226 MoS2 #3 Z1-1_Raman (x).txt | 260226 | MoS2 | 3 | Z1 | 1 | Raman | 1 | x | 260226 MoS2 #3 | no-peak |  | 520.702 | -0.002 | [13 empty] | 405.877 | 405.875 | 5.501 | 10.69 |  |  | 0.007
260226 MoS2 #3 Z1-2_Raman (x).txt | 260226 [MoS2] | 260226 [MoS2]\260226 MoS2 #3 Z1-2_Raman (x).txt | 260226 | MoS2 | 3 | Z1 | 2 | Raman | 1 | x | 260226 MoS2 #3 | no-peak |  | 520.518 | 0.182 | [9 empty] | 383.767 | 383.949 | 1.735 | 12.509 | 406.271 | 406.453 | 4.324 | 23.595 | 22.504 | 2-3L | 0.014
260226 MoS2 #3 Z2-1_Raman (20.57).txt | 260226 [MoS2] | 260226 [MoS2]\260226 MoS2 #3 Z2-1_Raman (20.57).txt | 260226 | MoS2 | 3 | Z2 | 1 | Raman | 1 | 20.57 | 260226 MoS2 #3 | delta=20.57 | 0.28 | 520.114 | 0.586 | [9 empty] | 384.953 | 385.539 | 8.269 | 91.9 | 405.803 | 406.389 | 8.753 | 317.892 | 20.85 | 1-2L | 0.291
260226 MoS2 #3 Z2-2_Raman (19.72).txt | 260226 [MoS2] | 260226 [MoS2]\260226 MoS2 #3 Z2-2_Raman (19.72).txt | 260226 | MoS2 | 3 | Z2 | 2 | Raman | 1 | 19.72 | 260226 MoS2 #3 | delta=19.72 | 2.175 | 519.767 | 0.933 | [9 empty] | 383.832 | 384.765 | 9.159 | 89.928 | 405.727 | 406.66 | 9.077 | 339.171 | 21.895 | 2-3L | 0.4
260226 MoS2 #3 Z3-1_Raman (24).txt | 260226 [MoS2] | 260226 [MoS2]\260226 MoS2 #3 Z3-1_Raman (24).txt | 260226 | MoS2 | 3 | Z3 | 1 | Raman | 1 | 24 | 260226 MoS2 #3 | delta=24.0 | -0.288 | 520.621 | 0.079 | [9 empty] | 384.131 | 384.21 | 7.606 | 206.913 | 407.844 | 407.923 | 8.191 | 650.073 | 23.712 | 3-4L | 1.422
260410 MoS2-WS2 #1 Z1-1 Raman.txt | 260414 [MoS2, MoS2-WS2] 지상 | 260414 [MoS2, MoS2-WS2] 지상\260410 MoS2-WS2 #1 Z1-1 Raman.txt | 260410 | MoS2-WS2 | 1 | Z1 | 1 | Raman | 1 |  | 260410 MoS2-WS2 #1 |  |  | 520.361 | 0.339 | 353.733 | 354.072 | 18.959 | 53571.828 | 417.685 | 418.023 | 15.299 | 4410.957 | 12.145
260413 MoS2 #1 Z1-2 Raman (x).txt | 260414 [MoS2, MoS2-WS2] 지상 | 260414 [MoS2, MoS2-WS2] 지상\260413 MoS2 #1 Z1-2 Raman (x).txt | 260413 | MoS2 | 1 | Z1 | 2 | Raman | 1 | x | 260413 MoS2 #1 | no-peak |  | 520.391 | 0.309 | [13 empty] | 410.765 | 411.074 | 8.839 | 82.409 |  |  | 0.004
260413 MoS2 #1 Z2-1 Raman (~x).txt | 260414 [MoS2, MoS2-WS2] 지상 | 260414 [MoS2, MoS2-WS2] 지상\260413 MoS2 #1 Z2-1 Raman (~x).txt | 260413 | MoS2 | 1 | Z2 | 1 | Raman | 1 | ~x | 260413 MoS2 #1 | no-peak |  | 520.485 | 0.215 | [9 empty] | 384.966 | 385.18 | 11.423 | 72.869 | 406.138 | 406.353 | 9.176 | 177.049 | 21.173 | 1-2L | 0.055
260413 MoS2 #1 Z2-2 Raman.txt | 260414 [MoS2, MoS2-WS2] 지상 | 260414 [MoS2, MoS2-WS2] 지상\260413 MoS2 #1 Z2-2 Raman.txt | 260413 | MoS2 | 1 | Z2 | 2 | Raman | 1 |  | 260413 MoS2 #1 |  |  | 520.394 | 0.306 | [9 empty] | 384.373 | 384.679 | 10.385 | 965.467 | 405.434 | 405.74 | 11.224 | 2879.036 | 21.061 | 1-2L | 0.237
260413 MoS2 #2 Z2-3 Raman.txt | 260414 [MoS2, MoS2-WS2] 지상 | 260414 [MoS2, MoS2-WS2] 지상\260413 MoS2 #2 Z2-3 Raman.txt | 260413 | MoS2 | 2 | Z2 | 3 | Raman | 1 |  | 260413 MoS2 #2 |  |  | 520.474 | 0.226 | [9 empty] | 384.959 | 385.185 | 10.522 | 279.991 | 405.325 | 405.551 | 10.975 | 823.517 | 20.367 | 1-2L | 0.337
260414 MoS2 #1 Z2-2 Raman.txt | 260414 [MoS2, MoS2-WS2] 지상 | 260414 [MoS2, MoS2-WS2] 지상\260414 MoS2 #1 Z2-2 Raman.txt | 260414 | MoS2 | 1 | Z2 | 2 | Raman | 1 |  | 260414 MoS2 #1 |  |  | 520.463 | 0.237 | [9 empty] | 384.3 | 384.537 | 8.642 | 280.482 | 405.042 | 405.279 | 10.645 | 843.045 | 20.742 | 1-2L | 0.319
260410 MoS2-WS2 #1 Z2-1 Raman.txt | 260420 지상 | 260420 지상\260410 MoS2-WS2 #1 Z2-1 Raman.txt | 260410 | MoS2-WS2 | 1 | Z2 | 1 | Raman | 1 |  | 260410 MoS2-WS2 #1 |  |  | 523.832 | -3.132 | 357.63 | 354.498 | 19.222 | 16651.744 | 421.775 | 418.644 | 10.521 | 1211.737 | 13.742 |  |  |  |  | 408.436 | 405.305 | 6.607 | 141.704 |  |  | 0.01
260414 MoS2 #1 Z3-1 Raman.txt | 260420 지상 | 260420 지상\260414 MoS2 #1 Z3-1 Raman.txt | 260414 | MoS2 | 1 | Z3 | 1 | Raman | 1 |  | 260414 MoS2 #1 |  |  | 523.938 | -3.238 | [9 empty] | 388.377 | 385.139 | 10.214 | 1280.612 | 409.118 | 405.881 | 10.746 | 3239.958 | 20.742 | 1-2L | 0.259
260414 MoS2-WS2 #2 Z2-1 Raman.txt | 260420 지상 | 260420 지상\260414 MoS2-WS2 #2 Z2-1 Raman.txt | 260414 | MoS2-WS2 | 2 | Z2 | 1 | Raman | 1 |  | 260414 MoS2-WS2 #2 |  |  | 523.764 | -3.064 | 354.648 | 351.585 | 16.755 | 1066.613 | 409.67 | 406.607 | 6.716 | 1780.489 | 0.599 | 388.144 | 385.08 | 11.393 | 1204.182 | 409.443 | 406.379 | 9.748 | 3000.648 | 21.299 | 1-2L | 0.355

## PL
file | folder | relpath | date | material | sample | zone | site | kind | rep | label | run | PL_WS2_peak_eV | PL_WS2_peak_nm | PL_WS2_Imax | PL_WS2_fwhm_meV | label_parsed | PL_MoS2_peak_eV | PL_MoS2_peak_nm | PL_MoS2_Imax | PL_MoS2_fwhm_meV
260220 WS2 #1 Z1-1 PL (1L, H).txt | 260220 [WS2] | 260220 [WS2]\260220 WS2 #1 Z1-1 PL (1L, H).txt | 260220 | WS2 | 1 | Z1 | 1 | PL | 1 | 1L, H | 260220 WS2 #1 | 2.048 | 605.448 | 4838.978 | 70.168 | 1L, H
260220 WS2 #1 Z1-2 PL (1L, H).txt | 260220 [WS2] | 260220 [WS2]\260220 WS2 #1 Z1-2 PL (1L, H).txt | 260220 | WS2 | 1 | Z1 | 2 | PL | 1 | 1L, H | 260220 WS2 #1 | 2.049 | 604.949 | 7437.912 | 66.745 | 1L, H
260220 WS2 #1 Z2-1 PL (1L).txt | 260220 [WS2] | 260220 [WS2]\260220 WS2 #1 Z2-1 PL (1L).txt | 260220 | WS2 | 1 | Z2 | 1 | PL | 1 | 1L | 260220 WS2 #1 | 2.05 | 604.783 | 4811.245 | 69.614 | 1L
260220 WS2 #1 Z2-2 PL (1L).txt | 260220 [WS2] | 260220 [WS2]\260220 WS2 #1 Z2-2 PL (1L).txt | 260220 | WS2 | 1 | Z2 | 2 | PL | 1 | 1L | 260220 WS2 #1 | 2.047 | 605.614 | 4467.209 | 69.818 | 1L
260220 WS2 #1 Z3-1 PL (1L).txt | 260220 [WS2] | 260220 [WS2]\260220 WS2 #1 Z3-1 PL (1L).txt | 260220 | WS2 | 1 | Z3 | 1 | PL | 1 | 1L | 260220 WS2 #1 | 2.047 | 605.614 | 2747.187 | 73.258 | 1L
260220 WS2 #1 Z3-2 PL (2L).txt | 260220 [WS2] | 260220 [WS2]\260220 WS2 #1 Z3-2 PL (2L).txt | 260220 | WS2 | 1 | Z3 | 2 | PL | 1 | 2L | 260220 WS2 #1 | 2.046 | 605.947 | 2208.503 | 75.813 | 2L
260220 WS2 #1 Z3-2 PL_2 (2L).txt | 260220 [WS2] | 260220 [WS2]\260220 WS2 #1 Z3-2 PL_2 (2L).txt | 260220 | WS2 | 1 | Z3 | 2 | PL | 2 | 2L | 260220 WS2 #1 | 2.047 | 605.781 | 2205.582 | 75.716 | 2L
260220 WS2 #1 Z2-2 PL (1~2L).txt | 260223-2 [WS2] | 260223-2 [WS2]\260220 WS2 #1 Z2-2 PL (1~2L).txt | 260220 | WS2 | 1 | Z2 | 2 | PL | 1 | 1~2L | 260220 WS2 #1 | 2.051 | 604.618 | 6398.323 | 69.364 | 1~2L
260223 WS2 #1 Z1-1 PL (~x).txt | 260223-2 [WS2] | 260223-2 [WS2]\260223 WS2 #1 Z1-1 PL (~x).txt | 260223 | WS2 | 1 | Z1 | 1 | PL | 1 | ~x | 260223 WS2 #1 | 2.057 | 602.634 | 683.224 | 89.768 | no-peak
260223 WS2 #1 Z1-2 PL (~x).txt | 260223-2 [WS2] | 260223-2 [WS2]\260223 WS2 #1 Z1-2 PL (~x).txt | 260223 | WS2 | 1 | Z1 | 2 | PL | 1 | ~x | 260223 WS2 #1 | 2.085 | 594.668 | 580.01 | 94.732 | no-peak
260224 MoS2 #1 Z1-1_PL.txt | 260225 [MoS2] | 260225 [MoS2]\260224 MoS2 #1 Z1-1_PL.txt | 260224 | MoS2 | 1 | Z1 | 1 | PL | 1 |  | 260224 MoS2 #1 | [5 empty] | 1.93 | 642.318 | 1957.435 | 87.636
260224 MoS2 #1 Z1-2_PL.txt | 260225 [MoS2] | 260225 [MoS2]\260224 MoS2 #1 Z1-2_PL.txt | 260224 | MoS2 | 1 | Z1 | 2 | PL | 1 |  | 260224 MoS2 #1 | [5 empty] | 1.93 | 642.505 | 4553.964 | 85.291
260224 MoS2 #1 Z2-1_PL.txt | 260225 [MoS2] | 260225 [MoS2]\260224 MoS2 #1 Z2-1_PL.txt | 260224 | MoS2 | 1 | Z2 | 1 | PL | 1 |  | 260224 MoS2 #1 | [5 empty] | 1.915 | 647.411 | 13501.7 | 78.841
260224 MoS2 #1 Z2-2_PL.txt | 260225 [MoS2] | 260225 [MoS2]\260224 MoS2 #1 Z2-2_PL.txt | 260224 | MoS2 | 1 | Z2 | 2 | PL | 1 |  | 260224 MoS2 #1 | [5 empty] | 1.915 | 647.601 | 24256.985 | 76.659
260224 MoS2 #1 Z3-1_PL.txt | 260225 [MoS2] | 260225 [MoS2]\260224 MoS2 #1 Z3-1_PL.txt | 260224 | MoS2 | 1 | Z3 | 1 | PL | 1 |  | 260224 MoS2 #1 | [5 empty] | 1.93 | 642.505 | 34280.72 | 82.887
260224 MoS2 #1 Z3-2_PL.txt | 260225 [MoS2] | 260225 [MoS2]\260224 MoS2 #1 Z3-2_PL.txt | 260224 | MoS2 | 1 | Z3 | 2 | PL | 1 |  | 260224 MoS2 #1 | [5 empty] | 1.931 | 642.131 | 57345.626 | 79.619
260225 MoS2 #1 Z1-1_PL.txt | 260225 [MoS2] | 260225 [MoS2]\260225 MoS2 #1 Z1-1_PL.txt | 260225 | MoS2 | 1 | Z1 | 1 | PL | 1 |  | 260225 MoS2 #1 | [5 empty] | 1.931 | 641.944 | 424.905 | 101.546
260225 MoS2 #1 Z1-2_PL.txt | 260225 [MoS2] | 260225 [MoS2]\260225 MoS2 #1 Z1-2_PL.txt | 260225 | MoS2 | 1 | Z1 | 2 | PL | 1 |  | 260225 MoS2 #1 | [5 empty] | 1.931 | 642.131 | 1243.575 | 90.161
260225 MoS2 #1 Z2-1_PL.txt | 260225 [MoS2] | 260225 [MoS2]\260225 MoS2 #1 Z2-1_PL.txt | 260225 | MoS2 | 1 | Z2 | 1 | PL | 1 |  | 260225 MoS2 #1 | [5 empty] | 1.93 | 642.318 | 36282.223 | 81.219
260225 MoS2 #1 Z2-2_PL.txt | 260225 [MoS2] | 260225 [MoS2]\260225 MoS2 #1 Z2-2_PL.txt | 260225 | MoS2 | 1 | Z2 | 2 | PL | 1 |  | 260225 MoS2 #1 | [5 empty] | 1.931 | 642.131 | 48744.444 | 82.963
260225 MoS2 #2 Z1-1_PL.txt | 260225 [MoS2] | 260225 [MoS2]\260225 MoS2 #2 Z1-1_PL.txt | 260225 | MoS2 | 2 | Z1 | 1 | PL | 1 |  | 260225 MoS2 #2 | [5 empty] | 1.924 | 644.383 | 137.277 | 182.802
260225 MoS2 #2 Z1-2_PL.txt | 260225 [MoS2] | 260225 [MoS2]\260225 MoS2 #2 Z1-2_PL.txt | 260225 | MoS2 | 2 | Z1 | 2 | PL | 1 |  | 260225 MoS2 #2 | [5 empty] | 1.826 | 678.915 | 117.556 | 183.667
260225 MoS2 #2 Z2-1_PL.txt | 260225 [MoS2] | 260225 [MoS2]\260225 MoS2 #2 Z2-1_PL.txt | 260225 | MoS2 | 2 | Z2 | 1 | PL | 1 |  | 260225 MoS2 #2 | [5 empty] | 1.931 | 641.944 | 15877.09 | 76.196
260225 MoS2 #2 Z2-2_PL.txt | 260225 [MoS2] | 260225 [MoS2]\260225 MoS2 #2 Z2-2_PL.txt | 260225 | MoS2 | 2 | Z2 | 2 | PL | 1 |  | 260225 MoS2 #2 | [5 empty] | 1.932 | 641.757 | 14831.156 | 78.981
260225 MoS2 #2 Z3-1_PL.txt | 260225 [MoS2] | 260225 [MoS2]\260225 MoS2 #2 Z3-1_PL.txt | 260225 | MoS2 | 2 | Z3 | 1 | PL | 1 |  | 260225 MoS2 #2 | [5 empty] | 1.911 | 648.936 | 21020.047 | 88.405
260225 MoS2 #2 Z3-2_PL.txt | 260225 [MoS2] | 260225 [MoS2]\260225 MoS2 #2 Z3-2_PL.txt | 260225 | MoS2 | 2 | Z3 | 2 | PL | 1 |  | 260225 MoS2 #2 | [5 empty] | 1.909 | 649.318 | 23570.546 | 85.115
260226 MoS2 #1 Z2-1_PL.txt | 260226 [MoS2] | 260226 [MoS2]\260226 MoS2 #1 Z2-1_PL.txt | 260226 | MoS2 | 1 | Z2 | 1 | PL | 1 |  | 260226 MoS2 #1 | [5 empty] | 1.932 | 641.757 | 39103.545 | 77.943
260226 MoS2 #1 Z2-2_PL.txt | 260226 [MoS2] | 260226 [MoS2]\260226 MoS2 #1 Z2-2_PL.txt | 260226 | MoS2 | 1 | Z2 | 2 | PL | 1 |  | 260226 MoS2 #1 | [5 empty] | 1.931 | 641.944 | 56294.396 | 77.56
260226 MoS2 #1 Z3-1_PL.txt | 260226 [MoS2] | 260226 [MoS2]\260226 MoS2 #1 Z3-1_PL.txt | 260226 | MoS2 | 1 | Z3 | 1 | PL | 1 |  | 260226 MoS2 #1 | [5 empty] | 1.931 | 642.131 | 43837.674 | 79.957
260226 MoS2 #2 Z1-1_PL.txt | 260226 [MoS2] | 260226 [MoS2]\260226 MoS2 #2 Z1-1_PL.txt | 260226 | MoS2 | 2 | Z1 | 1 | PL | 1 |  | 260226 MoS2 #2 | [5 empty] | 1.933 | 641.384 | 231.97 | 103.787
260226 MoS2 #2 Z1-2_PL.txt | 260226 [MoS2] | 260226 [MoS2]\260226 MoS2 #2 Z1-2_PL.txt | 260226 | MoS2 | 2 | Z1 | 2 | PL | 1 |  | 260226 MoS2 #2 | [5 empty] | 1.93 | 642.505 | 907.914 | 83.544
260226 MoS2 #2 Z2-1_PL.txt | 260226 [MoS2] | 260226 [MoS2]\260226 MoS2 #2 Z2-1_PL.txt | 260226 | MoS2 | 2 | Z2 | 1 | PL | 1 |  | 260226 MoS2 #2 | [5 empty] | 1.932 | 641.757 | 40860.571 | 76.974
260226 MoS2 #2 Z2-2_PL.txt | 260226 [MoS2] | 260226 [MoS2]\260226 MoS2 #2 Z2-2_PL.txt | 260226 | MoS2 | 2 | Z2 | 2 | PL | 1 |  | 260226 MoS2 #2 | [5 empty] | 1.931 | 641.944 | 51192.369 | 74.101
260226 MoS2 #3 Z1-1_PL.txt | 260226 [MoS2] | 260226 [MoS2]\260226 MoS2 #3 Z1-1_PL.txt | 260226 | MoS2 | 3 | Z1 | 1 | PL | 1 |  | 260226 MoS2 #3 | [5 empty] | 1.935 | 640.638 | 150.472 | 165.006
260226 MoS2 #3 Z1-2_PL.txt | 260226 [MoS2] | 260226 [MoS2]\260226 MoS2 #3 Z1-2_PL.txt | 260226 | MoS2 | 3 | Z1 | 2 | PL | 1 |  | 260226 MoS2 #3 | [5 empty] | 1.936 | 640.266 | 307.389 | 105.742
260226 MoS2 #3 Z2-1_PL.txt | 260226 [MoS2] | 260226 [MoS2]\260226 MoS2 #3 Z2-1_PL.txt | 260226 | MoS2 | 3 | Z2 | 1 | PL | 1 |  | 260226 MoS2 #3 | [5 empty] | 1.932 | 641.757 | 4513.815 | 93.988
260226 MoS2 #3 Z2-2_PL.txt | 260226 [MoS2] | 260226 [MoS2]\260226 MoS2 #3 Z2-2_PL.txt | 260226 | MoS2 | 3 | Z2 | 2 | PL | 1 |  | 260226 MoS2 #3 | [5 empty] | 1.934 | 641.011 | 2680.486 | 93.857
260226 MoS2 #3 Z3-1_PL.txt | 260226 [MoS2] | 260226 [MoS2]\260226 MoS2 #3 Z3-1_PL.txt | 260226 | MoS2 | 3 | Z3 | 1 | PL | 1 |  | 260226 MoS2 #3 | [5 empty] | 1.952 | 635.284 | 10916.043 | 57.518
260410 MoS2-WS2 #1 Z1-1 PL.txt | 260414 [MoS2, MoS2-WS2] 지상 | 260414 [MoS2, MoS2-WS2] 지상\260410 MoS2-WS2 #1 Z1-1 PL.txt | 260410 | MoS2-WS2 | 1 | Z1 | 1 | PL | 1 |  | 260410 MoS2-WS2 #1 | 2.006 | 617.989 | 36181.845 | 60.774 |  | 2.006 | 617.989 | 36181.845
260410 MoS2-WS2 #1 Z2-1 PL.txt | 260414 [MoS2, MoS2-WS2] 지상 | 260414 [MoS2, MoS2-WS2] 지상\260410 MoS2-WS2 #1 Z2-1 PL.txt | 260410 | MoS2-WS2 | 1 | Z2 | 1 | PL | 1 |  | 260410 MoS2-WS2 #1 | 2.003 | 618.951 | 21252.79 | 59.738 |  | 2.003 | 618.951 | 21252.79
260413 MoS2 #1 Z2-2 PL.txt | 260414 [MoS2, MoS2-WS2] 지상 | 260414 [MoS2, MoS2-WS2] 지상\260413 MoS2 #1 Z2-2 PL.txt | 260413 | MoS2 | 1 | Z2 | 2 | PL | 1 |  | 260413 MoS2 #1 | [5 empty] | 1.876 | 660.885 | 8700.532 | 71.062
260413 MoS2 #2 Z2-1 PL (~x).txt | 260414 [MoS2, MoS2-WS2] 지상 | 260414 [MoS2, MoS2-WS2] 지상\260413 MoS2 #2 Z2-1 PL (~x).txt | 260413 | MoS2 | 2 | Z2 | 1 | PL | 1 | ~x | 260413 MoS2 #2 |  |  |  |  | no-peak | 1.89 | 655.906 | 181.616 | 71.47
260413 MoS2 #2 Z2-3 PL.txt | 260414 [MoS2, MoS2-WS2] 지상 | 260414 [MoS2, MoS2-WS2] 지상\260413 MoS2 #2 Z2-3 PL.txt | 260413 | MoS2 | 2 | Z2 | 3 | PL | 1 |  | 260413 MoS2 #2 | [5 empty] | 1.883 | 658.481 | 9693.093 | 70.938
260414 MoS2 #1 Z2-2 PL.txt | 260414 [MoS2, MoS2-WS2] 지상 | 260414 [MoS2, MoS2-WS2] 지상\260414 MoS2 #1 Z2-2 PL.txt | 260414 | MoS2 | 1 | Z2 | 2 | PL | 1 |  | 260414 MoS2 #1 | [5 empty] | 1.865 | 664.94 | 11925.705 | 68.686
260410 MoS2-WS2 #1 Z2-1 PL.txt | 260420 지상 | 260420 지상\260410 MoS2-WS2 #1 Z2-1 PL.txt | 260410 | MoS2-WS2 | 1 | Z2 | 1 | PL | 1 |  | 260410 MoS2-WS2 #1 | 2.001 | 619.496 | 14019.366 | 59.501 |  | 2.001 | 619.496 | 14019.366
260414 MoS2 #1 Z3-1 PL.txt | 260420 지상 | 260420 지상\260414 MoS2 #1 Z3-1 PL.txt | 260414 | MoS2 | 1 | Z3 | 1 | PL | 1 |  | 260414 MoS2 #1 | [5 empty] | 1.876 | 661.036 | 22273.483 | 63.517
260414 MoS2-WS2 #2 Z2-1 PL.txt | 260420 지상 | 260420 지상\260414 MoS2-WS2 #2 Z2-1 PL.txt | 260414 | MoS2-WS2 | 2 | Z2 | 1 | PL | 1 |  | 260414 MoS2-WS2 #2 | 1.887 | 657.029 | 15341.803 |  |  | 1.887 | 657.029 | 15341.803 | 71.875